## UCS
Hole_ID | From_mbgl | To_mbgl | UCS? | Geological_unit_UCS | UCS (MPa) | Is50d (MPa) | Is50a (MPa) | Is50 Failure Mode | Core Rec (%) | RQD (%) | Defect Spacing | Intact Strength | Weathering | Rock | Rock color
BR15-BH-01 | 19.35 |  | Y | Dcf-Neranleigh-Fernvale beds | 120 | 8.7 | 9.1 | No Remark | 100 | 100 | W | VH | FR | METAGREYWACKE | grey
BR14-BH-02 | 16.85 |  | Y | Dcf-Neranleigh-Fernvale beds | 100 | 6.1 | 5.1 | No Remark | 100 | 100 | W | VH | FR | METAGREYWACKE | grey
BR06-BH-02 | 14.8 |  | Y | Dcf-Neranleigh-Fernvale beds | 85 | 3.1 | 2.8 | No Remark |  | 65 | VW | VH | FR | METAGREYWACKE | grey blue
BH-19 | 14.4 |  | Y | Dcf-Neranleigh-Fernvale beds | 77 | 3.3 | 5.6 | No Remark | 100 | 30 | M | VH | FR | METAGREYWACKE | grey blue
BH-24 | 12.7 |  | Y | Dcf-Neranleigh-Fernvale beds | 70 | 5.7 | 5.9 | No Remark | 100 | 85 | C-M | H-VH | SW | METAGREYWACKE | grey blue and grey brown
BR06-BH-02 | 17.4 |  | Y | Dcf-Neranleigh-Fernvale beds | 68.6 | 4.6 | 5.4 | No Remark | 100 | 100 | W-VW | VH | FR | METAGREYWACKE | grey blue
BR06-BH-06 | 15.2 |  | Y | Dcf-Neranleigh-Fernvale beds | 62.8 | 1.5 | 1.1 | Along Defect | 100 | 100 | W | H | FR | METAGREYWACKE | blue-grey
SR-BH-01 | 13.3 |  | Y | Dcf-Neranleigh-Fernvale beds | 55.1 | 1.9 | 3 | No Remark | 100 | 88 | M | H-VH | SW | METAGREYWACKE | grey and orange
BR06-BH-03 | 15.6 |  | Y | Dcf-Neranleigh-Fernvale beds | 52.8 | 3.8 | 3.3 | No Remark | 100 | 59 | M | VH | SW | METAGREYWACKE | grey blue
KR-BH-03 | 15 |  | Y | Dcf-Neranleigh-Fernvale beds | 52.1 | 3.3 | 2.4 | No Remark | 100 | 94 | M | VH | FR | METAGREYWACKE | pale blue, blue-grey and pale grey
BR17-BH-01 | 13.44 |  | Y | Dcf-Neranleigh-Fernvale beds | 52 | 2.8 | 5.2 | No Remark | 100 | 75 | C-M | H-VH | SW | METAGREYWACKE | blue-grey and orange brown
BR10-BH-02 | 12.4 |  | Y | Dcf-Neranleigh-Fernvale beds | 50.5 | 6 | 7.2 | No Remark | 100 | 97 | M | VH | SW | METAGREYWACKE | blue grey and orange
BR15-BH-01 | 14.89 |  | Y | Dcf-Neranleigh-Fernvale beds | 50 | 7.7 | 6.7 | No Remark | 100 | 87 | M | VH | FR | METAGREYWACKE | grey
BR18-BH-02 | 10.34 |  | Y | Dcf-Neranleigh-Fernvale beds | 49 | 4.6 | 2.1 | Along Defect | 100 | 57 | M | H-VH | SW | METAGREYWACKE | blue-grey
BR11-BH-01 | 15.6 |  | Y | Dcf-Neranleigh-Fernvale beds | 45 | 1 | 2.6 | No Remark | 100 | 62 | M | H | MW | METAGREYWACKE | brown grey and orange
BR15-BH-02 | 23.62 |  | Y | Dcf-Neranleigh-Fernvale beds | 43 | 6.4 | 7 | No Remark | 100 | 79 | C-M | H-VH | FR | METAGREYWACKE | grey
BR17-BH-02 | 11.55 |  | Y | Dcf-Neranleigh-Fernvale beds | 42 | 2.4 | 3.2 | No Remark | 100 | 88 | C | H-VH | SW | METAGREYWACKE | pale grey blue
BR10-BH-02 | 7.3 |  | Y | Dcf-Neranleigh-Fernvale beds | 40 | 2.7 | 2.1 | No Remark | 100 | 81 | M | H | SW | METAGREYWACKE | green grey and orange
SR-OL-05 | 13.9 |  | Y | Dcf-Neranleigh-Fernvale beds | 40 | 1.7 | 2.6 | No Remark | 100 | 80 | M | H | SW | METAGREYWACKE | grey, orange, red and dark grey
BR14-BH-01 | 18.55 |  | Y | Dcf-Neranleigh-Fernvale beds | 37 | 6.1 | 2.6 | No Remark | 100 | 86 | W | VH | FR | METAGREYWACKE | grey
BR18-BH-03 | 9.05 |  | Y | Dcf-Neranleigh-Fernvale beds | 34 | 6.6 | 9.2 | No Remark | 100 | 56 | C-M | VH | SW | METAGREYWACKE | blue-grey and orange
BR10-BH-04 | 24.45 |  | Y | Dcf-Neranleigh-Fernvale beds | 34 | 3.4 | 2.3 | No Remark | 100 | 58 | C | H-VH | SW | METAGREYWACKE | blue-green grey and orange
BR06-BH-05 | 15.1 |  | Y | Dcf-Neranleigh-Fernvale beds | 33 | 2.5 | 2.9 | No Remark | 100 | 79 | M | H-VH | SW | METAGREYWACKE | pale blue grey and dark blue
BR11-BH-08 | 13 |  | Y | Dcf-Neranleigh-Fernvale beds | 32 | 1.9 | 1 | No Remark | 100 | 50 | M | H | SW | METAGREYWACKE | brown grey
SR-OL-05 | 10.2 |  | Y | Dcf-Neranleigh-Fernvale beds | 31 | 1.7 | 1.5 | No Remark | 100 | 59 | C-M | H | SW | METAGREYWACKE | grey, orange, red and dark grey
BR10-BH-03 | 10.97 |  | Y | Dcf-Neranleigh-Fernvale beds | 31 | 0.76 | 1.5 | No Remark | 100 | 44 | M | M-H | MW | METAGREYWACKE | orange brown and pale grey
BR17-BH-03 | 8.73 |  | Y | Dcf-Neranleigh-Fernvale beds | 30 | 6.3 | 4.2 | No Remark | 100 | 67 | C | VH | SW | METAGREYWACKE | brown grey, blue grey and red
BR10-BH-05 | 10.8 |  | Y | Dcf-Neranleigh-Fernvale beds | 30 | 4 | 3.8 | No Remark | 100 | 94 | M | VH | SW | METAGREYWACKE | brown grey, orange and red
SR-OL-02 | 14.4 |  | Y | Dcf-Neranleigh-Fernvale beds | 29 | 2.9 | 3.6 | No Remark | 100 | 74 | C-M | H-VH | SW | METAGREYWACKE | pale grey-grey blue
BR17-BH-01 | 9.65 |  | Y | Dcf-Neranleigh-Fernvale beds | 29 | 0.71 | 0.57 | No Remark | 100 | 65 | C | M-H | MW | METAGREYWACKE | grey brown, grey and orange
B-BH-05 | 18.5 |  | Y | Dcf-Neranleigh-Fernvale beds | 25.1 | 3.19 | 3.52 |  | 100 | 90.8 | W | H | SW | GREYWACKE | grey
BR17-BH-02 | 13.82 |  | Y | Dcf-Neranleigh-Fernvale beds | 25 | 7.9 | 6.4 | No Remark | 100 | 86 | M | H-VH | FR | METAGREYWACKE | pale blue grey
BR06-BH-06 | 10.79 |  | Y | Dcf-Neranleigh-Fernvale beds | 24 | 0.66 | 1.6 | Along Defect | 100 | 41 | C-M | M-H | SW | METAGREYWACKE | green-grey
BR15-BH-02 | 14.8 |  | Y | Dcf-Neranleigh-Fernvale beds | 23 | 1.9 | 6.5 | Along Defect | 100 | 56 | M | H-VH | SW | METAGREYWACKE | grey
BR20-BH-01 | 16.05 |  | Y | Dcf-Neranleigh-Fernvale beds | 23 | 1.5 | 2.2 | No Remark | 100 | 52 | C-M | H | SW | METAGREYWACKE | grey and red
BR18-BH-01 | 13.78 |  | Y | Dcf-Neranleigh-Fernvale beds | 23 |  |  | No Remark | 100 | 40 | C-M | EH | SW | METAGREYWACKE | blue-grey
BH-12 | 9.25 |  | Y | Dcf-Neranleigh-Fernvale beds | 21 | 2.4 | 5 | No Remark | 100 | 60 | M | H-VH | FR | METAGREYWACKE | grey and dark grey
BR06-BH-01 | 17.1 |  | Y | Dcf-Neranleigh-Fernvale beds | 21 | 2.2 | 0.94 | No Remark | 100 | 86 | M | H | FR | METAGREYWACKE | grey blue
SR-OL-01 | 11.1 |  | Y | Dcf-Neranleigh-Fernvale beds | 20 | 1.5 | 1.8 | No Remark | 100 | 46 | C-M | H | SW | METAGREYWACKE | grey, orange brown and pale grey
KR-BH-02 | 5.8 |  | Y | Dcf-Neranleigh-Fernvale beds | 20 | 1.1 | 1.1 | No Remark | 100 | 75 | M | H | MW | METAGREYWACKE | brown, blue-grey and pale grey
BR10-BH-01 | 27.23 |  | Y | Dcf-Neranleigh-Fernvale beds | 19 | 1.1 | 2.3 | No Remark | 100 | 43 | C | H-VH | SW | METAGREYWACKE | blue-grey
SR-BH-02 | 11.97 |  | Y | Dcf-Neranleigh-Fernvale beds | 18 | 2.8 | 3.2 | No Remark | 100 | 25 | C | H-VH | SW | METAGREYWACKE | grey, yellow and red brow
KR-BH-02 | 11.7 |  | Y | Dcf-Neranleigh-Fernvale beds | 17 | 0.66 | 1.4 | No Remark | 100 | 67 | M | M-H | SW | METAGREYWACKE | grey brown, pale green grey and pale blue
B-BH-05 | 15.8 |  | Y | Dcf-Neranleigh-Fernvale beds | 16.9 | 1.15 | 0.93 |  | 93 | 29.7 | M | H | SW | GREYWACKE | grey
BR15-BH-02 | 16.39 |  | Y | Dcf-Neranleigh-Fernvale beds | 15 | 2.6 | 0.44 | Along Defect | 100 | 71 | M | M-H | SW | METAGREYWACKE | grey
BR17-BH-03 | 10.33 |  | Y | Dcf-Neranleigh-Fernvale beds | 14 |  | 6 | No Remark | 100 | 47 | M | VH | SW | METAGREYWACKE | brown grey, blue grey and red
BR11-BH-04 | 11.77 |  | Y | Dcf-Neranleigh-Fernvale beds | 12 | 1.9 | 2.1 | No Remark | 100 | 55 | C-M | H | MW | METAGREYWACKE | brown grey and dark grey
BR18-BH-01 | 10.14 |  | Y | Dcf-Neranleigh-Fernvale beds | 12 | 1.2 | 1.2 | Along Defect | 81 | 42 | M | H-VH | SW | METAGREYWACKE | blue-grey
BH-16 | 13.53 |  | Y | Dcf-Neranleigh-Fernvale beds | 12 | 0.88 | 0.04 | Along Defect | 100 | 78 | C | M | SW | METAGREYWACKE | grey and red
BR17-BH-01 | 3.2 |  | Y | Dcf-Neranleigh-Fernvale beds | 12 | 0.66 | 1.2 | No Remark |  | 48 | C | M-H | MW | METAGREYWACKE | pale grey and orange
BR06-BH-07 | 12.7 |  | Y | Dcf-Neranleigh-Fernvale beds | 8.5 | 0.71 | 0.46 | No Remark | 100 | 86 | M | M | MW | METAGREYWACKE | pale green grey, green grey and blue
BR11-BH-01 | 10.7 |  | Y | Dcf-Neranleigh-Fernvale beds | 8.3 | 0.59 | 1.7 | No Remark | 100 | 57 | M | M | MW | METAGREYWACKE | pale grey, orange brown and dark grey
BH-14 | 7.85 |  | Y | Dcf-Neranleigh-Fernvale beds | 6.9 | 1.7 | 1.1 | No Remark | 100 | 72 | M | H | SW | ARGILLITE | dark grey, pale brown grey and orange
B-BH-11 | 6.5 |  | Y | Dcf-Neranleigh-Fernvale beds | 6.88 |  |  |  | 73 | 19.6 | M | M | MW | SANDSTONE | grey, brown
BR18-BH-02 | 13.32 |  | Y | Dcf-Neranleigh-Fernvale beds | 6.2 |  | 4.5 | No Remark | 100 | 69 | C | VH-EH | FR | METAGREYWACKE | blue-grey
BH-20 | 9.77 |  | Y | Dcf-Neranleigh-Fernvale beds | 5.9 | 0.47 |  | Along Defect | 100 | 50 | M | M | SW | METAGREYWACKE | grey blue
BR19-BH-02 | 14.48 |  | Y | Dcf-Neranleigh-Fernvale beds | 5.4 | 1.6 | 6.1 | No Remark | 100 | 71 | M | H-VH | SW | METAGREYWACKE | blue-grey, orange and red
BH-25 | 10.3 |  | Y | Dcf-Neranleigh-Fernvale beds | 5.3 | 2.7 | 2.2 | No Remark | 100 | 50 | C | H | SW | METAGREYWACKE | orange brown and grey
SR-BH-04 | 15.27 |  | Y | Dcf-Neranleigh-Fernvale beds | 5.3 | 1.6 | 1.2 | Along Defect | 100 | 32 | M | M-H | SW | METAGREYWACKE | orange brown, pale grey and dark grey
BH-16 | 9 |  | Y | Dcf-Neranleigh-Fernvale beds | 5.2 | 0.11 | 0.07 | Along Defect | 100 | 96 | M | VL-L | HW | METAGREYWACKE | yellow, pale grey and red
SR-OL-04 | 12.5 |  | Y | Dcf-Neranleigh-Fernvale beds | 4.5 | 0.69 | 0.12 | No Remark | 100 | 74 | C-M | M | MW | METAGREYWACKE | brown-grey and red
BR14-BH-02 | 12.5 |  | Y | Dcf-Neranleigh-Fernvale beds | 4.1 | 1.6 | 1.3 | Along Defect | 100 | 82 | M | H | SW | METAGREYWACKE | pale grey and orange brown
BR18-BH-03 | 3.37 |  | Y | Dcf-Neranleigh-Fernvale beds | 2.9 | 0.07 | 0.36 | No Remark | 100 | 55 | C | VL-L | HW | METAGREYWACKE | grey and orange
BH-20 | 6.67 |  | Y | Dcf-Neranleigh-Fernvale beds | 2.8 | 0.23 | 0.76 | Along Defect | 100 | 29 | C | M | MW | METAGREYWACKE | pale grey blue, and orange
BR11-BH-08 | 8.97 |  | Y | Dcf-Neranleigh-Fernvale beds | 2.6 | 0.35 | 0.24 | No Remark | 100 | 39 | C | L-M | MW | METAGREYWACKE | grey-brown, red and dark grey
BR11-BH-02 | 14 |  | Y | Dcf-Neranleigh-Fernvale beds | 2.4 | 0.76 | 0.95 | No Remark | 100 | 84 | M | M | SW | METAGREYWACKE | grey, dark grey and orange
B-BH-10 | 9.5 |  | Y | Dcf-Neranleigh-Fernvale beds | 2.22 |  |  |  | 96 | 30.7 | M | L | MW | SANDSTONE | brown-grey
BH-18 | 2.45 |  | Y | Dcf-Neranleigh-Fernvale beds | 2.2 | 0.3 | 0.38 | Along Defect |  | 87 | C-M | L | HW | METAGREYWACKE | pale grey, orange-brown and red
GMM-BH04A | 2.3 |  | Y | Dcf-Neranleigh-Fernvale beds | 1.9 | 0.03 | 0.04 |  | 100 | 100 | W | L-M | HW | METAGREYWACKE | grey and orange-brown
BH-15 | 4.55 |  | Y | Dcf-Neranleigh-Fernvale beds | 1.6 | 0.05 | 0.04 | No Remark | 100 | 76 | C-M | VL-L | MW | METAGREYWACKE | pale grey, orange and red
BH-25 | 8.13 |  | Y | Dcf-Neranleigh-Fernvale beds | 1.2 |  | 0.09 | Along Defect |  | 23 | VC | VL-L | HW | METAGREYWACKE | orange brown and pale grey
BR20-BH-01 | 6.4 |  | Y | Dcf-Neranleigh-Fernvale beds | 1.2 | 0.11 | 0.08 | No Remark | 92 | 83 | M | L | HW | METAGREYWACKE | pale grey-white, yellow brown and grey
BR10-BH-03 | 14.4 |  | Y | Dcf-Neranleigh-Fernvale beds |  |  |  | No Remark | 100 | 85 | M | VH | SW | METAGREYWACKE | grey, blue grey, orange and red
BR07-BH-05 | 23.5 |  | Y | Rin-Tingalpa Formation | 79 | 1.1 | 2 |  | 100 | 64 | C-M | H-VH | FR | SILTSTONE | grey
BR07-BH-01 | 18.6 |  | Y | Rin-Tingalpa Formation | 73.1 | 2.1 | 2.4 |  | 100 | 81 | M | H | FR | TUFF | grey
BR07-BH-02 | 20 |  | Y | Rin-Tingalpa Formation | 68.9 | 2.2 | 3.3 |  | 100 | 59 | C | H-VH | SW | SILTSTONE | grey, pale grey and dark grey
BR07-BH-01 | 20.65 |  | Y | Rin-Tingalpa Formation | 64.8 | 2.1 | 2.9 |  | 100 | 100 | W | H-VH | FR | TUFF | grey
BR07-BH-05 | 22.85 |  | Y | Rin-Tingalpa Formation | 53.3 | 1 | 1.7 |  | 100 | 53 | M | H | FR | SILTSTONE | grey
BR04-BH-03 | 16.34 |  | Y | Rin-Tingalpa Formation | 50 | 1.2 | 3.6 |  | 100 | 100 | W | H-VH | SW | SILTSTONE | grey and dark grey
BR04-BH-02 | 11.64 |  | Y | Rin-Tingalpa Formation | 45 | 0.94 | 1.7 |  | 100 | 85 | M-W | M-H | FR | SILTSTONE | grey and dark grey-black
BR04-BH-01 | 13.2 |  | Y | Rin-Tingalpa Formation | 40 | 1.1 | 2.4 |  |  | 97 | M | H | FR | SILTSTONE | dark grey and grey
BR04-BH-01 | 9.7 |  | Y | Rin-Tingalpa Formation | 38 | 0.84 | 1 |  | 100 | 75 | C-M | M | SW | SILTSTONE | grey-dark grey, orange brown and brown
BH-08 | 8.75 |  | Y | Rin-Tingalpa Formation | 37 | 0.71 | 1.2 |  | 100 | 99 | M | M-H | SW | SANDSTONE | dark grey-black, grey and yellow
BR04-BH-01 | 11.58 |  | Y | Rin-Tingalpa Formation | 36 | 0.36 | 0.86 |  | 100 | 92 | M | M | FR | SILTSTONE | dark grey and grey
BR07-BH-03 | 19.02 |  | Y | Rin-Tingalpa Formation | 36 | 0.58 | 0.4 |  | 100 | 43 | C | M | SW | SILTSTONE | grey brown
BR07-BH-02 | 17.62 |  | Y | Rin-Tingalpa Formation | 30 | 0.16 | 0.68 |  | 100 | 47 | C | M | MW | SILTSTONE | purple-grey
BR04-BH-02 | 12.92 |  | Y | Rin-Tingalpa Formation | 19 | 0.24 | 1.4 |  | 100 | 100 | M-W | M-H | FR | SILTSTONE | grey and dark grey-black
BR07-BH-04 | 18.62 |  | Y | Rin-Tingalpa Formation | 15 | 1.6 | 1.6 |  | 100 | 30 | C | H | MW | SILTSTONE | pale grey brown and dark brown
BR04-BH-02 | 9.7 |  | Y | Rin-Tingalpa Formation | 12 | 0.28 | 1.2 |  | 100 | 75 | W | M-H | SW | SILTSTONE | grey, brown and dark grey-black
BR08-BH-01 | 21.6 |  | Y | Rin-Tingalpa Formation | 8.2 | 0.18 | 0.44 |  | 100 | 17 | C | VL | HW | COAL | black and pale brown grey
GMM-BH03A | 10.3 |  | Y | Rin-Tingalpa Formation | 1.5 | 0.12 | 0.21 |  | 100 | 73 | C | VL-L | HW | SANDSTONE | grey, orange and red-brown
GMM-BH03A | 8.5 |  | Y | Rin-Tingalpa Formation | 0.41 | 0.06 | 0.05 |  | 100 | 46 | M | VL-L | HW | SILTSTONE | pale grey, dark grey and red-brown
BR07-BH-03 | 21.27 |  | Y | Rin-Tingalpa Formation |  | 2.1 | 3.5 |  | 100 | 36 | C | H-VH | SW | SILTSTONE | grey brown
BR07-BH-04 | 21.3 |  | Y | Rin-Tingalpa Formation |  | 0.77 | 1.1 |  | 100 | 59 | C-M | M-H | SW | SILTSTONE | brown
BR03-BH-01 | 10.4 |  | Y | Rjbw-Woogaroo Subgroup | 45 | 1 | 1.8 |  | 100 | 97 | M | H | MW | SANDSTONE | grey brown, dark brown and orange
BH-23 | 9.4 |  | Y | Rjbw-Woogaroo Subgroup | 38 | 1.4 | 0.87 |  | 100 | 81 | M | M-H | SW | SILTSTONE | dark grey-black and pale grey
B-BH-03 | 10.4 |  | Y | Rjbw-Woogaroo Subgroup | 37.7 | 1.38 | 0.94 |  | 100 | 96.4 | W | H | SW | SANDSTONE | brown-grey
BR02-BH-03 | 10.6 |  | Y | Rjbw-Woogaroo Subgroup | 35 | 0.53 | 1.1 |  | 100 | 86 | C-M | H | SW | SANDSTONE | pale grey
BR03-BH-03 | 13.1 |  | Y | Rjbw-Woogaroo Subgroup | 34 | 1.7 | 1.5 |  | 100 | 100 | W | H | SW | SANDSTONE | pale grey and grey speckled dark grey
BR02-BH-02 | 14.2 |  | Y | Rjbw-Woogaroo Subgroup | 31 | 1.6 | 1.6 |  | 100 | 100 | M-W | H | SW | SANDSTONE | grey, dark grey and black
BH-05 | 19.2 |  | Y | Rjbw-Woogaroo Subgroup | 31 | 1.4 | 1.5 |  | 100 | 100 | W | H | FR | SANDSTONE | grey, brown grey and dark grey
BR02-BH-01 | 10.2 |  | Y | Rjbw-Woogaroo Subgroup | 29 | 0.87 | 0.71 |  | 100 | 97 | M-W | L-M | SW | SANDSTONE | pale grey and grey speckled dark grey
BR02-BH-01 | 14.6 |  | Y | Rjbw-Woogaroo Subgroup | 27 | 0.54 | 0.67 |  | 100 | 77 | W | M | SW | SANDSTONE | pale grey and grey speckled dark grey
BR03-BH-01 | 13.1 |  | Y | Rjbw-Woogaroo Subgroup | 24 | 1.2 | 1.2 |  | 100 | 98 | W | H | SW | SANDSTONE | pale grey and grey speckled black
BR02-BH-03 | 6.9 |  | Y | Rjbw-Woogaroo Subgroup | 21 | 0.32 | 0.59 |  | 100 | 96 | W | M | MW | SANDSTONE | orange, grey and dark grey
BH-01 | 5.92 |  | Y | Rjbw-Woogaroo Subgroup | 20 | 0.53 | 1.3 |  | 100 | 97 | M | M-H | MW | SANDSTONE | orange and pale brown-grey
BR02-BH-02 | 11.9 |  | Y | Rjbw-Woogaroo Subgroup | 20 | 0.19 | 0.38 |  | 84 | 100 | M | M | SW | SANDSTONE | grey, dark grey and black
BR03-BH-02 | 15.2 |  | Y | Rjbw-Woogaroo Subgroup | 19 | 1.8 | 1.7 |  | 100 | 100 | M-W | H | SW | SANDSTONE | pale grey and grey speckled dark grey
BR03-BH-03 | 9.3 |  | Y | Rjbw-Woogaroo Subgroup | 13 | 0.16 | 0.21 |  | 100 | 94 | M | L-M | MW | SANDSTONE | grey, dark grey, and orange brown
BH-06 | 5.7 |  | Y | Rjbw-Woogaroo Subgroup | 8.9 | 0.29 | 0.32 |  | 100 | 95 | W | L-M | HW | SANDSTONE | pale brown orange, white and orange
BH-06 | 8.7 |  | Y | Rjbw-Woogaroo Subgroup | 7.8 | 0.28 | 0.21 |  | 100 | 74 | M | L | SW | SILTSTONE | dark grey and grey
BH-05 | 11.3 |  | Y | Rjbw-Woogaroo Subgroup | 7.4 | 0.47 | 0.61 |  | 100 | 83 | M | M | FR | SILTSTONE | grey, brown grey and dark grey
BH-05 | 15.6 |  | Y | Rjbw-Woogaroo Subgroup | 7 | 0.31 | 0.19 |  | 100 | 100 | M | L-M | SW | SILTSTONE | grey, brown grey and dark grey
BH-03 | 9 |  | Y | Rjbw-Woogaroo Subgroup | 2.5 | 0.04 | 0.04 |  | 100 | 100 | M | VL-L | MW | SANDSTONE | pale grey speckled grey and black
BR-BH-03 | 8.5 |  | Y | Tos-Sunnybank Formation | 14 | 0.54 | 0.6 |  | 100 | 31 | C-M | M | MW | SANDSTONE | yellow orange, pale grey and pale red
BR-OL-01 | 16.85 |  | Y | Tos-Sunnybank Formation | 11 | 0.21 | 0.33 |  | 87 | 51 | C-M | L-M | MW | MUDSTONE | pale grey, pale red and red
BR-OL-03 | 9.54 |  | Y | Tos-Sunnybank Formation | 7.7 | 0.06 | 0.34 |  | 100 | 76 | M | L-M | SW | MUDSTONE | pale grey and pale red
BR-BH-02 | 21.75 |  | Y | Tos-Sunnybank Formation | 2.9 | 0.2 | 0.19 |  | 100 | 100 | M | L | SW | MUDSTONE | grey and dark grey
BR01-BH-01 | 12.02 |  | Y | Tos-Sunnybank Formation | 2.1 | 0.33 | 0.41 |  | 88 | 75 | M | L-M | MW | MUDSTONE | pale red, pale grey, yellow and red
BR01-BH-01 | 24.19 |  | Y | Tos-Sunnybank Formation | 2.1 | 0.09 | 0.16 |  | 100 | 97 | M | L | MW | MUDSTONE | grey and dark grey
BR-BH-03 | 19.72 |  | Y | Tos-Sunnybank Formation | 1.9 | 0.06 | 0.05 |  | 47 | 22 | C | VL-L | MW | MUDSTONE | grey, brown and dark grey
BR-BH-02 | 18.23 |  | Y | Tos-Sunnybank Formation | 1.9 | 0.02 | 0.05 |  | 100 | 80 | C | VL-L | MW | MUDSTONE | pale grey
BR01-BH-02 | 22.65 |  | Y | Tos-Sunnybank Formation | 1.9 | 0.05 | 0.03 |  | 92 | 46 | C | VL-L | MW | MUDSTONE | grey and pale grey
BR-OL-01 | 27.75 |  | Y | Tos-Sunnybank Formation | 1.7 | 0.03 | 0.08 |  | 100 | 54 | C | VL-L | MW | MUDSTONE | grey and dark grey
BR01-BH-02 | 16.65 |  | Y | Tos-Sunnybank Formation | 1.4 | 0.06 | 0.04 |  | 80 | 39 | M | VL | HW | MUDSTONE | red and pale grey
BR01-BH-04 | 20.79 |  | Y | Tos-Sunnybank Formation | 1.3 | 0.08 | 0.14 |  | 77 | 95 | M | L | MW | MUDSTONE | grey
ARU-K-BH01 | 11.5 |  | Y |  | 5.2 | 0.24 | 0.45
ARU-K-BH01 | 15.2 |  | Y |  | 4.1 |  | 0.14
ARU-K-BH01 | 17.3 |  | Y |  | 0.31 | 0.08 | 0.07
ARU-K-BH01 | 17.3 |  | Y |  | 0.31 | 0.06 | 0.39
ARU-K-BH01 | 21.6 |  | Y |  | 0.82 | 0.11 | 0.28
ARU-K-BH01 | 21.6 |  | Y |  | 0.82 | 0.05 | 0.05
ARU-K-BH01 | 25.6 |  | Y |  | 0.71 | 0.08 | 0.24
ARU-K-BH01 | 25.6 |  | Y |  | 0.71 | 0.04 | 0.11
ARU-K-BH01 | 29.4 |  | Y |  | 1.2 | 0.07 | 0.06
ARU-K-BH02 | 5.8 |  | Y |  | 1.6 | 0.18 | 0.32
ARU-K-BH02 | 10.25 |  | Y |  | 3.7 | 0.36 | 0.7
ARU-K-BH02 | 14.25 |  | Y |  | 4.3 | 0.11 | 0.33
ARU-K-BH02 | 21.2 |  | Y |  | 0.1 | 0.04 | 0.04
ARU-K-BH02 | 24.6 |  | Y |  | 0.9 | 0.05 | 0.08
ARU-K-BH02 | 30.5 |  | Y |  | 17 | 1.6 | 0.7
ARU-K-BH03 | 4.9 |  | Y |  | 3.2 |  | 0.03
ARU-K-BH03 | 11.3 |  | Y |  | 4 | 0.05 | 0.04
ARU-K-BH03 | 18.25 |  | Y |  | 0.3 | 0.04 | 0.08
ARU-K-BH03 | 24.3 |  | Y |  | 0.8 | 0.06 | 0.09
ARU-K-BH03 | 27.47 |  | Y |  | 5.6 | 0.15 | 0.32
ARU-K-BH03 | 30.23 |  | Y |  | 8.5 | 0.5 | 0.1
ARU-K-BH04 | 7.08 |  | Y |  | 4 | 0.24 | 0.61
ARU-K-BH04 | 12.4 |  | Y |  | 0.4 | 0.1 | 0.11
ARU-K-BH04 | 28 |  | Y |  | 6.7 | 0.27 | 0.15
ARU-K-BH04 | 30 |  | Y |  | 0.2 | 0.02 | 0.02
ARU-K-BH04 | 38 |  | Y |  | 2.1
ARU-K-BH05 | 8.5 |  | Y |  | 9 | 0.5 | 0.29
ARU-K-BH05 | 9.3 |  | Y |  | 3.8 | 0.09 | 0.19
ARU-K-BH05 | 9.3 |  | Y |  | 1.2 | 0.09 | 0.19
ARU-K-BH05 | 16.03 |  | Y |  | 2.8 | 0.07 | 0.12
ARU-K-BH05 | 17 |  | Y |  | 0.4 | 0.07 | 0.12
ARU-K-BH05 | 21.32 |  | Y |  | 0.3 | 0.05 | 0.11
ARU-K-BH05 | 27.42 |  | Y |  | 5.2 | 0.45 | 0.19
ARU-K-BH05 | 29 |  | Y |  | 17 | 0.67 | 1.2
GMM0-BH01_2022 | 11.5 | 11.7 | Y |  | 9.21
GMM0-BH01_2022 | 14.8 | 15 | Y |  | 23.8
GMM-BH03_2022 | 13.2 | 13.5 | Y |  | 0.84
GMM-BH03_2022 | 14.6 | 14.9 | Y |  | 0.208
GMM-BH04_2022 | 12.42 | 12.56 | Y |  | 9.68
GMM-BH04_2022 | 13.28 | 13.43 | Y |  | 13.7
GMM-BH04_2022 | 16.56 | 15.8 | Y |  | 20.4
GMM-BH05_2022 | 13.55 | 13.7 | Y |  | 1.85
GMM-BH07_2022 | 13.6 | 13.9 | Y |  | 4.17
GMM-BH08_2022 | 14.18 | 14.32 | Y |  | 9.48
GMM-BH09_2022 | 16.3 | 16.45 | Y |  | 14.1
GMM-BH10_2022 | 9.75 | 9.95 | Y |  | 1.4
GMM-BH10_2022 | 11.37 | 11.59 | Y |  | 0.966
GMM-BH11_2022 | 11.5 | 11.67 | Y |  | 15
GMM-BH12_2022 | 11.85 | 12 | Y |  | 18.9
GMM-BH12_2022 | 14.1 | 14.3 | Y |  | 16.5
GMM-BH13_2022 | 13.3 | 13.5 | Y |  | 29.9
GMM-BH13_2022 | 15 | 15.2 | Y |  | 33.3
GMM-BH14_2022 | 11.8 | 12 | Y |  | 2.77
GMM-BH14_2022 | 13 | 13.2 | Y |  | 2.76
GMM-BH15_2022 | 13.3 | 13.5 | Y |  | 2.62
GMM-BH15_2022 | 16.85 | 17 | Y |  | 35.1
GMM-BH15_2022 | 17.68 | 17.83 | Y |  | 35.4